## Hierro
TiFe | Ti agua | Tf | dTFe | dT agua
90 | 0 | 9.69 | 80.31 | 9.69 | 446.0776989 | 4.956418877
90 | 9.69 | 18.36 | 71.64 | 8.67 | 447.4246231 | 5.571219314
90 | 18.36 | 26.01 | 63.99 | 7.65 | 441.9831224 | 6.169501987
90 | 26.01 | 32.98 | 57.02 | 6.97 | 451.9203788 | 7.062359413
90 | 32.98 | 39.1 | 50.9 | 6.12 | 444.518664 | 7.795837672
90 | 39.1 | 44.54 | 45.46 | 5.44 | 442.4109107 | 8.691766418
|  |  |  | Cp Fe= | 445.7225663 | 6.707850613
|  |  |  | C = | 22731.85088 | 134.9488554
Cp agua = | 4190
m agua = | 45
m Fe = | 51
dTFe /dT agua | 0.121 | Cp Fe= | 447.3441176 | C = | 22814.55
| 0.002 | DCp = | 1.771659872 | DC = | 64.35698166
0.9987467207

## Cobre
TiCu | Ti agua | Tf | dTCu | dT agua
90 | 0 | 3.23 | 86.77 | 3.23 | 389.9302754 | 4.332558616
90 | 3.23 | 6.29 | 83.71 | 3.06 | 382.9112412 | 4.412945041
90 | 6.29 | 9.18 | 80.82 | 2.89 | 374.5700322 | 4.474615126
90 | 9.18 | 12.07 | 77.93 | 2.89 | 388.4607982 | 4.806493419
90 | 12.07 | 14.79 | 75.21 | 2.72 | 378.832602 | 4.861190839
90 | 14.79 | 17.51 | 72.49 | 2.72 | 393.0473169 | 5.225998097
|  |  |  | Cp Fe= | 384.6253776 | 4.685633523
|  |  |  | C = | 6923.256798 | 58.62888902
Cp agua = | 4190
m agua = | 45
m Cu = | 18
dTCu /dT agua | 0.036 | Cp Cu= | 377.1 | C = | 6787.8
| 0.005 | DCp = | 2.831081081 | DC = | 40.11702128
0.9291891352

## Laton
TiLaton | Ti agua | Tf | dTLaton | dT agua
90 | 0 | 5.95 | 84.05 | 5.95 | 392.5788221 | 4.361986913
90 | 5.95 | 11.39 | 78.61 | 5.44 | 383.7679685 | 4.565948465
90 | 11.39 | 16.49 | 73.51 | 5.1 | 384.7435723 | 4.894333702
90 | 16.49 | 21.25 | 68.75 | 4.76 | 383.9563636 | 5.223185466
90 | 21.25 | 25.67 | 64.33 | 4.42 | 381.0275144 | 5.542218391
90 | 25.67 | 29.92 | 60.08 | 4.25 | 392.2894474 | 6.098079394
|  |  |  | Cp Laton= | 386.3939481 | 5.114292055
|  |  |  | C = | 13137.39423 | 91.51675308
Cp agua = | 4190
m agua = | 45
m Laton = | 34
dTLaton /dT agua | 0.071 | Cp Laton= | 393.7367647 | C = | 13387.05
| 0.003 | DCp = | 2.167358338 | DC = | 53.61969292
0.9910730054

## Aluminio
TiAl | Ti agua | Tf | dTAl | dT agua
90 | 0 | 3.91 | 86.09 | 3.91 | 856.3485887 | 9.514984319
90 | 3.91 | 7.65 | 82.35 | 3.74 | 856.3169399 | 9.946764315
90 | 7.65 | 11.22 | 78.78 | 3.57 | 854.4345011 | 10.37564664
90 | 11.22 | 14.62 | 75.38 | 3.4 | 850.451048 | 10.79526591
90 | 14.62 | 17.85 | 72.15 | 3.23 | 844.0977131 | 11.19790015
90 | 17.85 | 21.08 | 68.92 | 3.23 | 883.6571387 | 12.24750019
|  |  |  | Cp Al= | 857.5509883 | 10.67967692
|  |  |  | C = | 8575.509883 | 85.50076361
Cp agua = | 4190
m agua = | 45
m Al = | 10
dTAl /dT agua | 0.043 | Cp Al= | 810.765 | C = | 8107.65
| 0.004 | DCp = | 6.714409938 | DC = | 57.60319716
0.971013813

## Plomo
TiCu | Ti agua | Tf | dTCu | dT agua
90 | 0 | 2.38 | 87.62 | 2.38 | 134.7772679 | 1.497525199
90 | 2.38 | 4.59 | 85.41 | 2.21 | 128.3886085 | 1.465288844
90 | 4.59 | 6.8 | 83.2 | 2.21 | 131.7989309 | 1.543132314
90 | 6.8 | 9.01 | 80.99 | 2.21 | 135.3953704 | 1.627348203
90 | 9.01 | 11.05 | 78.95 | 2.04 | 128.2097263 | 1.583031564
90 | 11.05 | 13.09 | 76.91 | 2.04 | 131.6104264 | 1.667009834
|  |  |  | Cp Pb= | 131.6967217 | 1.563889326
|  |  |  | C = | 5004.475426 | 31.23677321
Cp agua = | 4190
m agua = | 45
m Pb = | 38
dTPb /dT agua | 0.029 | Cp Al= | 143.8934211 | C = | 5467.95
| 0.006 | DCp = | 0.8423029525 | DC = | 22.15239703
0.8499915726